## Sheet1
Measurement | Tube thickness measurement
Internal Order No. | PA101280/20-ZW
Date | 2016-02-23
Responsible | Roland Gretler
Office | OTLA/009
Reference drawing | PR-16-3-GHFS-2b
Results
Pos. Name | Location [mm] | Wall thickness b [mm] | Tolerance [mm]
Position 1 | 210 | 5.03 | ± 0.05
Position 2 | 660 | 5.15 | ± 0.05
Position 3 | 910 | 5.1 | ± 0.05
Position 4 | 1358 | 5.05 | ± 0.05